## Sheet1
PRODUCTION PLANNING 6.25 TONNE AS ON DATE 05.07.2026
PO# | ITEM | MF DRG# | FURNACE |  | CUSTOMER | OTY | CUT WT | SECTION | STATUS
AEC09-23/11.09.23 | GL510 LOMB. | 0026 | CONT |  | AVIRAT | 225 | 13.15 | 90 RCS EN9 | production stop - die crack 130pcs pending
BHEL-25328/17.02.26 | 3 1/8"-3000/5000PSI GATE | 01276 |  |  | BHEL | 50 |  | SS410
BHEL-25328/17.02.26 | 2 1/16"10000PSI VALVE BODY FBV | 01277 |  |  | BHEL | 50 |  | 4130 | 3+2PCS SAMPLING 200 RCS A105/200 RCS 4130 CUT WT 140 TO 146KGS
MHPL014/22.05.26 | 5"HU FIG 1002 MALE SUB | 01213 |  |  | MERAK | 50 | 88.5 | 140 DIA 4130 | 25PCS FORGING OK,PENDING 25PCS
MHPL014/22.05.26 | 5"HU FIG 1002 FEMALE SUB | 01214 |  |  | MERAK | 50 | 88.5 | 140 DIA 4130 | 25PCS FORGING OK,PENDING 25PCS
PCFI-160007/28.05.26 | DECKEL DN150 AVR | 01308 |  |  | PRINS CAST | 5
PCFI-160007/28.05.26 | DECKEL DN125 AVR | 01307 |  |  | PRINS CAST | 5
PCFI-160007/28.05.26 | DECKEL DN200 AVR | 01309 |  |  | PRINS CAST | 5
PF262700056/ 05.06.26 | 12 X 150 WN SCH 40 WITH 4 X 150 SORF |  |  |  | PARAMOUNT | 100 | 81 | 200 RCS A105 | CUTTING READY FOR FORGING
PF262700056/ 05.06.26 | 16/8/3 X 150 SORF |  |  |  | PARAMOUNT | 100 |  | 200 RCS A105 | MATERIAL U/I
PF262700060/ 09.06.26 | 3 X 300 SORF |  |  |  | PARAMOUNT | 424 |  |  | MATERIAL READY FOR CUTTING
PF262700060/ 09.06.26 | 3 X 300 SOFF |  |  |  | PARAMOUNT | 50 |  |  | MATERIAL READY FOR CUTTING
PF262700060/ 09.06.26 | 4 X 300 SORF |  |  |  | PARAMOUNT | 400 |  |  | MATERIAL READY FOR CUTTING
PF262700060/ 09.06.26 | 4 X 300 SOFF |  |  |  | PARAMOUNT | 449 |  |  | MATERIAL READY FOR CUTTING
PF262700060/ 09.06.26 | 6 X 300 SORF WITH 2 X 150 SORF | 0477/81 |  |  | PARAMOUNT | 250 | 26.5 | 130 RCS A105 | MATERIAL READY FOR CUTTING
PF262700060/ 09.06.26 | 6 X 300 SOFF WITH 2 X 150 SORF | 0477-01/81 |  |  | PARAMOUNT | 250 | 27.25 | 130 RCS A105 | MATERIAL READY FOR CUTTING
PF262700060/ 09.06.26 | 4 X 300 WNRF SCH 40 | 0336 |  |  | PARAMOUNT | 850 | 17.75 | 130 RCS A105 | MATERIAL READY FOR CUTTING
TEPL06-26/16.06.26 | BON HUB | 0681 |  |  | TATVAMASI | 350 | 23.1 | 160 DIA36CRMN5 | CUTTING READY FOR FORGING
RSFGH2600243/ 18.06.26 | 13"SLIP BOWL | 0334 |  |  | GBI | 400 | 57 | 200 RCS A105 | UNDER CUTTING
RSFGH2600240/ 23.06.26 | 2 9/16 5M X 2&3LP COMP | 0604 |  |  | R & S | 110 | 27.25 | 125 DIA 4130 | UNDER FORGING
RSFGH2600252/ 25.06.26 | 2 9/16 5M X 3"SCH XXH WN | 0199 |  |  | R & S | 300 | 30 | 125 RCS A105 | WAIT FOR MATERIAL
RSFGH2600262/ 25.06.26 | 2 9/16 5M X 3"&2"SCH 80 WN | 0199 |  |  | R & S | 160 | 30 | 125 RCS A105 | WAIT FOR MATERIAL
RSFGH2600262/ 25.06.26 | 2 9/16 5M X 4"SCH 80 WN | 0199-01 |  |  | R & S | 80 | 31.25 | 125 RCS A105 | WAIT FOR MATERIAL
RSFGH2600263/ 25.06.26 | 3 1/16 10M X 3"SCH 80/XXH WN | 0253 |  |  | R & S | 95 | 46.5 | 200 DIA 4130 | CUTTING READY FOR FORGING
RSFGH2600271/ 27.06.26 | 2 1/16 10M CHOKE BODY(0451) | 01175 |  |  | ELITE | 160 | 95 | 200 RCS 4130 | MATERIAL READY FOR CUTTING
RSFGH2600276/77 02.07.26 | CHOKE WING NUT 15K JWA FOR ASSEMBLY | 01225 |  |  | ELITE | 50+50 | 17.75 | 125 DIA 4130 | CUTTING READY FOR FORGING
RSFGH2600277/ 03.07.26 | 2 1/16 15M CHOKE BODY | 01226 |  |  | ELITE | 50 | 116 | 200 RCS 4130
- | - | - | - | - | - | - | - | - | -
- | 2 TONNE
RS6016 | 2"1502 NUT 4140 HOE | 0349 |  | HOLDER | HOE | 250 | 7.75 | 90 DIA 4140 | 125 CUTTING OK CUTTING (HOLD)
BHEL-25328/17.02.26 | SEAT RING(2TONNE HAMMER) | 01273 |  |  | BHEL | 50 |  | SS410 | 3+3PCS SAMPLING MS&SS410 CUT WT 3.2/3.3KGS
RSFGH2600240/ 23.06.26 | 1 13/16 15M X 2LP COMP | 0466-02 |  |  | R & S | 50 | 20 | 125 DIA 4130 | CUTTING READY FOR FORGING
RSFGH2600257/ 25.06.26 | 1 13/16 10M X 2"SCH XXH/80 WN | 0327 |  |  | R & S | 200 | 16.4 | 110 DIA 4130 | CUTTING READY FOR FORGING
RSFGH2600257/ 25.06.26 | 1 13/16 15M X 2"SCH XXH WN | 0462-02 |  |  | R & S | 80 | 18.8 | 125 DIA 4130 | UNDER CUTTING
RSFGH2600259/ 25.06.26 | 2 1/16 5M X 3"SCH XXH/80 WN | 0197-06 |  |  | R & S | 150 | 22.85 | 125 RCS A105 | WAIT FOR MATERIAL
RSFGH2600259/ 25.06.26 | 2 1/16 5M X 2"SCH XXH/80 WN | 0197 |  |  | R & S | 200 | 22.3 | 125 RCS A105 | CUTTING READY FOR FORGING
RSFGH2600261/ 25.06.26 | 2 1/16 10M X 2"SCH 80/XXH WN | 0295 |  |  | R & S | 180 | 18.65 | 110/125 DIA 4130 | CUTTING READY FOR FORGING
RSFGH2600261/ 25.06.26 | 2 1/16 10M X 3"SCH XXH WN | 0295-01 |  |  | R & S | 100 | 20.75 | 125 DIA 4130 | CUTTING READY FOR FORGING
RSFGH2600270/ 27.06.26 | TEE BODY N60 WITH CAGE NIPPLE | 01185 |  |  | ELITE | 500 | 16.5 | 100/110 DIA 4130 | WAIT FOR MATERIAL
RSFGH2600270/ 27.06.26 | 2"WING NUT N60 | 01176 |  |  | ELITE | 600 | 3.8 | 70 DIA 4130 | WAIT FOR MATERIAL
RSFGH2600270/ 27.06.26 | 2 1/16 10 JWA NUT FOR ASSEMBLY | 01173 |  |  | ELITE | 195 | 11 | 90/100 DIA 4130 | WAIT FOR MATERIAL
- | - | - | - | - | - | - | - | - | -
- | DIRECT CUTTING
RSFGH2600244/ 19.06.26 | BLANKING PLUG 10K JWA | 01171 |  |  | ELITE | 300 | 5.9/94MM | 100 DIA 4130 | WAIT FOR MATERIAL
RSFGH2600267/ 27.06.26 | N60 CHOKE HAND WHEEL 9" | 01166 |  |  | ELITE | 500 |  | DI CASTING | ORDER AT PLASMA
RSFGH2600271/ 27.06.26 | JWA 10K BONNET | 01172 |  |  | ELITE | 160 | 12.65/201MM | 100 DIA 4130 | WAIT FOR MATERIAL
RSFGH2600270/ 27.06.26 | BONNET N60 | 01315 |  |  | ELITE | 500 | 8.9/222MM | 80 DIA 4130 | WAIT FOR MATERIAL
RDI-386935/25.06.26 | PUP JOINT BODY 3"1502 MXF 3FT | 01320 |  |  | RDI | 100 | 114.3/'921MM | 140 DIA 4130 | UNDER CUTTING
RDI-386935/25.06.26 | PUP JOINT BODY 3"1502 MXF 2FT | 01317 |  |  | RDI | 30 | 616MM | 140 DIA 4130 | MATERIAL READY FOR CUTTING
- | - | - | - | - | - | - | - | - | -
- | - | - | - | - | - | - | - | - | -

## ELCEE
PRODUCTION PLANNING 6.25 TONNE AS ON DATE,06.08.2023
PO# | ITEM | MF DRG# | FURNACE |  | CUSTOMER | OTY | CUT WT | DIE LIFE | SECTION | STATUS
6 TONNE
007275/27.07.23 | DN 100 SFCI | 01101 | BOX | HOLDER | ELCEE | 150 | 21 | 370 | 120 DIA S355J2 | WAIT FOR MATERIAL
2 TONNE
007275/27.07.23 | DN 25-32 AVR | 01041 |  | HOLDER | ELCEE | 4500 | 1.9 | 45 DIA S355J2 | WAIT FOR MATERIAL | WAIT FOR MATERIAL
007275/27.07.23 | DN 40-50 AVR | 01042 |  | HOLDER | ELCEE | 2375 | 3.4 | 63 DIA S355J2 | order qty 3325pcs 950 forging done 2375 pending | order qty 3325pcs 950 forging done 2375 pending
007275/27.07.23 | DN 65 AVR | 01043 |  | HOLDER | ELCEE | 700 | 4.35 | 63 DIA S355J2 | order qty 1050pcs 350 forging done 700 pending | order qty 1050pcs 350 forging done 700 pending
007275/27.07.23 | DN 80 AVR | 01044 |  | HOLDER | ELCEE | 1539 | 8.95 | 75 DIA S355J2 | 513 PCS UNDER CUTTING | WAIT FOR MATERIAL
007275/27.07.23 | DN 100 AVR | 01045 |  | HOLDER | ELCEE | 1296 | 12 | 90 DIA S355J2 | MATERIAL U/I | WAIT FOR MATERIAL
007275/27.07.23 | DN 25-32 AVE LONG | 01058 |  | HOLDER | ELCEE | 1800 | 2.95 | 45 DIA S355J2 | WAIT FOR MATERIAL | WAIT FOR MATERIAL
007275/27.07.23 | DN 40-50 AVE LONG | 01059 |  | HOLDER | ELCEE | 1500 | 5.25 | 63 DIA S355J2 | WAIT FOR MATERIAL | WAIT FOR MATERIAL
007275/27.07.23 | DN 65 AVE LONG | 01060 |  | HOLDER | ELCEE | 420 | 7.3 | 63 DIA S355J2 | WAIT FOR MATERIAL | WAIT FOR MATERIAL
007275/27.07.23 | DN 80 AVE LONG | 01061 |  | HOLDER | ELCEE | 480 | 11.7 | 75 DIA S355J2 | 240 PCS UNDER CUTTING | WAIT FOR MATERIAL
007275/27.07.23 | DN 100 AVE LONG | 01062 |  | HOLDER | ELCEE | 560 | 18.3 | 90 DIA S355J2 | MATERIAL U/I | WAIT FOR MATERIAL
007275/27.07.23 | DN 80 RVA LKL | 01111 |  | HOLDER | ELCEE | 720 | 11.1 | 75 DIA S355J2 | 360 PCS CUTTING READY FOR FORGING | WAIT FOR MATERIAL
007322/27.07.23 | DN 25-32 AVR | 01041 |  | HOLDER | ELCEE | 900 | 1.9 | 45 DIA S355J2 | WAIT FOR MATERIAL | WAIT FOR MATERIAL
007322/27.07.23 | DN 40-50 AVR | 01042 |  | HOLDER | ELCEE | 1025 | 3.4 | 63 DIA S355J2 | order qty 1500pcs 475 forging done 1025 pending | order qty 1500pcs 475 forging done 1025 pending

## SEALAND
PRODUCTION PLANNING 6.25 TONNE AS ON DATE 05.07.2026
PO# | ITEM | MF DRG# | FURNACE |  | CUSTOMER | OTY | CUT WT | SECTION | STATUS
SCC-P18029/20.02.26 | 8"FIG 100/200/206 NUT WITH 3 X 150 SORF | 0494/0083 |  |  | SEALAND | 225 | 42.25 | 160 RCS A105 | 95pcs(1st shipment)FORGING OK,PENDING 130
SCC-P18029/20.02.26 | 8"FIG 100/200 MALE B/W | 0495 |  |  | SEALAND | 50+50 | 28.5 | 160 RCS A105 | 22+22 PCS FORGING OK,PENDING 30+30
SCC-P18029/20.02.26 | 8"FIG 100/200 FEMALE B/W | 0496 |  |  | SEALAND | 50+50 | 28 | 160 RCS A105 | 22+22 PCS FORGING OK,PENDING 30+30
SCC-P18029/20.02.26 | 8"FIG 100/200/206 MALE THRD | 0495 |  |  | SEALAND | 50+50+25 | 28.5 | 160 RCS A105 | 23+23+15 PCS FORGING OK,PENDING 30+30+10
SCC-P18029/20.02.26 | 8"FIG 100/200/206 FEMALE THRD | 0496 |  |  | SEALAND | 50+50+25 | 28 | 160 RCS A105 | 23+23+15 PCS FORGING OK,PENDING 30+30+10
SCC-P18029/20.02.26 | 6"FIG 100/200/206 NUT | 0120 |  |  | SEALAND | 300 | 17.5 | 125 RCS A105 | 155pcs(1st shipment)FORGING OK,PENDING 145
SCC-P18029/20.02.26 | 6"FIG 100 MALE B/W | 0424-01 |  |  | SEALAND | 50 | 18.9 | 130 RCS A105 | 21 PCS FORGING OK,PENDING 30
SCC-P18029/20.02.26 | 6"FIG 100 FEMALE B/W | 0425-01 |  |  | SEALAND | 50 | 18.3 | 130 RCS A105 | 21 PCS FORGING OK,PENDING 30
SCC-P18029/20.02.26 | 6"FIG 200/206 MALE B/W | 0424-01 |  |  | SEALAND | 50+50 | 18.9 | 130 RCS A105 | 21+21 PCS FORGING OK,PENDING 30+30
SCC-P18029/20.02.26 | 6"FIG 200/206 FEMALE B/W | 0425-01 |  |  | SEALAND | 50+50 | 18.3 | 130 RCS A105 | 21+21 PCS FORGING OK,PENDING 30+30
SCC-P18029/20.02.26 | 6"FIG 100/200/206 MALE THRD | 0424-01 |  |  | SEALAND | 50+50+50 | 18.9 | 130 RCS A105 | 27+54+21 PCS FORGING OK,PENDING 25+20
SCC-P18029/20.02.26 | 6"FIG 100/200/206 FEMALE THRD | 0425-01 |  |  | SEALAND | 50+50+50 | 18.3 | 130 RCS A105 | 27+54+21 PCS FORGING OK,PENDING 25+20
SCC-P18029/20.02.26 | 5"FIG 100/200/206 NUT | 01100 |  |  | SEALAND | 200 | 12.1 | 130 RCS A105 | 80pcs(1st shipment)FORGING OK,PENDING 120
SCC-P18029/20.02.26 | 4"FIG 100/200/206 NUT | 0423 |  |  | SEALAND | 1875 | 7.95 | 77 RCS A105 | 1305pcs(1st shipment) 1305 FORGING OK,PENDING 570
SCC-P18029/20.02.26 | 4"FIG 602/1002 NUT | 0511 |  |  | SEALAND | 600 | 14.5 | 110 DIA 4130 | 360pcs(1st shipment)FORGING OK 600PCS
SCC-P18029/20.02.26 | 5"FIG 1002 NUT | 0516 |  |  | SEALAND | 225 | 23.5 | 120 DIA 4130 | 225PCS FORGING OK
SCC-P18029/20.02.26 | 3"FIG 1502 NUT | 0498 |  |  | SEALAND | 320 | 12.5 | 110 DIA 4130 | 320PCS FORGING OK
SCC-P18029/20.02.26 | 3"FIG 2202 NUT |  |  |  | SEALAND | 20
SCC-P18029/20.02.26 | 4"FIG 1502 NUT | 0506 |  |  | SEALAND | 100 | 24.5 | 120 DIA 4130 | 60pcs(1st shipment)FORGING OK 100PCS
SCC-P18029/20.02.26 | INTEGRAL TEE 2"1502 | 0862 |  |  | SEALAND | 70 | 42 | 125 RCS 4130 | FORGING OK 70PCS
SCC-P18029/20.02.26 | 2"FIG 1502 'PLUG VALVE BODY | 01304 |  |  | SEALAND | 250 | 46.5 | 180 DIA 4130 | 40pcs FORGING OK,PENDING 210
- | - | - | - | - | - | - | - | - | -
- | 2 TONNE
SCC-P18029/20.02.26 | 2"FIG 1502 NUT | 0349 |  |  | SEALAND | 1660 | 7.9 | 75 RCS | 1660PCS FORGING OK
SCC-P18029/20.02.26 | 1"FIG 200/206 NUT | 0121 |  |  | SEALAND | 800 | 1 |  | 250pcs(1st shipment) WAIT FOR MATERIAL
SCC-P18029/20.02.26 | 1 1/4"FIG 200 NUT |  |  |  | SEALAND | 200 |  |  | 20pcs(1st shipment) WAIT FOR MATERIAL
SCC-P18029/20.02.26 | 1 1/4"FIG 200 MALE THRD | 01286 |  |  | SEALAND | 200 | 1.1/'44MM | 63 DIA 1018 | 20pcs(1st shipment)DIRECT CUTTING OK 200PCS
SCC-P18029/20.02.26 | 1 1/4"FIG 200 FEMALE THRD | 01287 |  |  | SEALAND | 200 | 1.1/'44MM | 63 DIA 1018 | 20pcs(1st shipment)DIRECT CUTTING OK 200PCS
SCC-P18029/20.02.26 | 1 1/2" FIG 200 NUT |  |  |  | SEALAND | 250 |  |  | 40pcs(1st shipment) WAIT FOR MATERIAL
SCC-P18029/20.02.26 | 1 1/2" FIG 200 MALE THRD | 01289 |  |  | SEALAND | 200 | 1.4/'44MM | 72 DIA 1018 | 20pcs(1st shipment)DIRECT CUTTING OK 200PCS
SCC-P18029/20.02.26 | 1 1/2" FIG 200 FEMALE THRD | 01290 |  |  | SEALAND | 200 | 1.4/44MM | 72 DIA 1018 | 20pcs(1st shipment)DIRECT CUTTING OK 200PCS
SCC-P18029/20.02.26 | 1 1/2" FIG 200 MALE B/W SCH 80 | 01289 |  |  | SEALAND | 50 | 1.4/44MM | 72 DIA 1018 | 20pcs(1st shipment)DIRECT CUTTING OK 50PCS
SCC-P18029/20.02.26 | 1 1/2" FIG 200 FEMALE B/W SCH 80 | 01290 |  |  | SEALAND | 50 | 1.4/44MM | 72 DIA 1018 | 20pcs(1st shipment)DIRECT CUTTING OK 50PCS
SCC-P18029/20.02.26 | 2"FIG 100/200/206 NUT | 0119 |  |  | SEALAND | 1400 | 2.2 | 65 RCS A105 | 530pcs(1st shipment)(FORGING AT MANGALAM TECHNO)1400 FORGING OK
SCC-P18029/20.02.26 | 2"FIG 100 MALE THRD | 0186-02 |  |  | SEALAND | 300 | 1.85 | 56 DIA A105 | 300PCS FORGING OK(JAY MAHADEV)
SCC-P18029/20.02.26 | 2"FIG 100 FEMALE THRD | 0187-02 |  |  | SEALAND | 300 | 1.95 | 56 DIA A105 | 300PCS FORGING OK(JAY MAHADEV)
SCC-P18029/20.02.26 | 2"FIG 100 MALE B/W SCH 80 | 0186-02 |  |  | SEALAND | 200 | 1.85 | 56 DIA A105 | 200PCS FORGING OK(JAY MAHADEV)
SCC-P18029/20.02.26 | 2"FIG 100 FEMALE B/W SCH 80 | 0187-02 |  |  | SEALAND | 200 | 1.95 | 56 DIA A105 | 200PCS FORGING OK(JAY MAHADEV)
SCC-P18029/20.02.26 | 2 1/2"FIG 100 NUT | 01291 |  |  | SEALAND | 200 |  |  | 30pcs(1st shipment) WAIT FOR MATERIAL
SCC-P18029/20.02.26 | 2 1/2"FIG 100 MALE THRD | 01292 |  |  | SEALAND | 200 |  |  | 30pcs(1st shipment)
SCC-P18029/20.02.26 | 2 1/2"FIG 100 FEMALE THRD | 01293 |  |  | SEALAND | 200 |  |  | 30pcs(1st shipment)
SCC-P18029/20.02.26 | 3"FIG 100/200/206 NUT | 0428 |  |  | SEALAND | 1650 | 6.55 | 77 RCS A105 | 860pcs(1st shipment) 860PCS FORGING OK,PENDING 790
SCC-P18029/20.02.26 | 4"FIG 207 NUT | 01271 |  |  | SEALAND | 200 | 8 | 77 RCS A105 | FORGING OK 200PCS
SCC-P18029/20.02.26 | 1"FIG 602/1002 NUT | 0491 |  |  | SEALAND | 800 | 1.65 |  | 370pcs(1st shipment) WAIT FOR MATERIAL
SCC-P18029/20.02.26 | 1 1/2"FIG 602 NUT | 01093 |  |  | SEALAND | 400 | 4.4 |  | 200pcs(1st shipment) WAIT FOR MATERIAL
SCC-P18029/20.02.26 | 1 1/2"FIG 602 MALE THREAD | 01094-01 |  |  | SEALAND | 200 |  |  | 100pcs(1st shipment)
SCC-P18029/20.02.26 | 1 1/2"FIG 602 FEMALE THREAD | 01095-01 |  |  | SEALAND | 200 |  |  | 100pcs(1st shipment)
SCC-P18029/20.02.26 | 1 1/2"FIG 602 MALE B/W SCH 160 | 01094 |  |  | SEALAND | 200 |  |  | 100pcs(1st shipment)
SCC-P18029/20.02.26 | 1 1/2"FIG 602 FEMALE B/W SCH 160 | 01095 |  |  | SEALAND | 200 |  |  | 100pcs(1st shipment)
SCC-P18029/20.02.26 | 2"FIG 602 NUT | 0441 |  |  | SEALAND | 275 | 6.75 | 80 DIA 4130 | 100pcs(1st shipment)FORGING OK 288
SCC-P18029/20.02.26 | 2"FIG 602 MALE THRD | 0486 |  |  | SEALAND | 200 | 3.5 | 70 DIA 4130 | 50pcs(1st shipment)UNDER FORGING OK 200PCS
SCC-P18029/20.02.26 | 2"FIG 602 FEMALE THRD | 0487 |  |  | SEALAND | 200 | 4.4 | 70 DIA 4130 | 50pcs(1st shipment)UNDER FORGING OK 200PCS
SCC-P18029/20.02.26 | 2"FIG 602 MALE B/W SCH 80 | 0442 |  |  | SEALAND | 75 | 3 | 70 DIA 4130 | 50pcs(1st shipment)FORGING OK 75PCS
SCC-P18029/20.02.26 | 2"FIG 602 FEMALE B/W SCH 80 | 0443-01 |  |  | SEALAND | 75 | 4.5 | 70 DIA 4130 | 50pcs(1st shipment)FORGING OK 75PCS
SCC-P18029/20.02.26 | 3"FIG 602/1002 NUT | 0488 |  |  | SEALAND | 850 | 10.65 | 95 DIA 4130 | 680pcs(1st shipment)FORGING OK 883PCS
SCC-P18029/20.02.26 | 3"FIG 602 MALE THRD | 0489 |  |  | SEALAND | 200 | 5.9 | 110 DIA 4130 | CUTTING READY FOR FOTGING 200PCS
SCC-P18029/20.02.26 | 3"FIG 602 FEMALE THRD | 0490 |  |  | SEALAND | 200 | 7.4 | 110 DIA 4130 | CUTTING READY FOR FORGING 200PCS
SCC-P18029/20.02.26 | 3"FIG 602 MALE B/W SCH 80 | 0512 |  |  | SEALAND | 400 | 5.6 | 80 DIA 4130 | 400PCS FORGING OK
SCC-P18029/20.02.26 | 3"FIG 602 FEMALE B/W SCH 80 | 0513 |  |  | SEALAND | 400 | 6.1 | 80 DIA 4130 | 400PCS FORGING OK
SCC-P18029/20.02.26 | 3"FIG 602 MALE B/W SCH XXH | 0512 |  |  | SEALAND | 150 | 5.6 | 80 DIA 4130 | 150PCS FORGING OK
SCC-P18029/20.02.26 | 3"FIG 602 FEMALE B/W SCH XXH | 0513 |  |  | SEALAND | 150 | 6.1 | 80 DIA 4130 | 150PCS FORGING OK
SCC-P18029/20.02.26 | 3"FIG 1002 MALE B/W SCH 80 | 0512 |  |  | SEALAND | 50 | 5.6 | 80 DIA 4130 | 50PCS FORGING OK
SCC-P18029/20.02.26 | 3"FIG 1002 FEMALE B/W SCH 80 | 0513 |  |  | SEALAND | 50 | 6.1 | 80 DIA 4130 | 50PCS FORGING OK
SCC-P18029/20.02.26 | 4"FIG 602 MALE THREAD | 01096 |  |  | SEALAND | 100 | 10 | 110 DIA 4130 | 30pcs(1st shipment)FORGING OK 100PCS
SCC-P18029/20.02.26 | 4"FIG 602 FEMALE THREAD | 01097 |  |  | SEALAND | 100 | 11.1 | 110 DIA 4130 | 30pcs(1st shipment)FORGING OK 100PCS
SCC-P18029/20.02.26 | 4"FIG 602 MALE B/W SCH 80 | 0509 |  |  | SEALAND | 250 | 8.5 | 90 DIA 4130 | FORGING OK 250PCS
SCC-P18029/20.02.26 | 4"FIG 602 FEMALE B/W SCH 80 | 0510 |  |  | SEALAND | 250 | 9.4 | 90 DIA 4130 | FORGING OK 250PCS
SCC-P18029/20.02.26 | 4"FIG 602 MALE B/W SCH XXH | 0509 |  |  | SEALAND | 100 | 8.5 | 90 DIA 4130 | FOEGING OK 100PCS
SCC-P18029/20.02.26 | 4"FIG 602 FEMALE B/W SCH XXH | 0510 |  |  | SEALAND | 100 | 9.4 | 90 DIA 4130 | FORGING OK 100PCS
SCC-P18029/20.02.26 | 4"FIG 1002 MALE B/W SCH XXH | 0509 |  |  | SEALAND | 100 | 8.5 | 90 DIA 4130 | FOEGING OK 100PCS
SCC-P18029/20.02.26 | 4"FIG 1002 FEMALE B/W SCH XXH | 0510 |  |  | SEALAND | 100 | 9.4 | 90 DIA 4130 | FORGING OK 100PCS
SCC-P18029/20.02.26 | 5"FIG 1002 MALE B/W SCH XXH | 0517 |  |  | SEALAND | 200 | 11.5 | 100 DIA 4130 | FORGING OK 200PCS
SCC-P18029/20.02.26 | 5"FIG 1002 FEMALE B/W SCH XXH | 0518 |  |  | SEALAND | 200 | 12 | 100 DIA 4130 | FORGING OK 200PCS
SCC-P18029/20.02.26 | 2"FIG 2202 NUT | 01064 |  |  | SEALAND | 50 | 8.1 | 80/90 DIA 4130 | FORGING OK 50PCS
SCC-P18029/20.02.26 | 3"FIG 2202 MALE B/W SCH XXH | 01282 |  |  | SEALAND | 20
SCC-P18029/20.02.26 | 3"FIG 2202 FEMALE B/W SCH XXH | 01283 |  |  | SEALAND | 20
SCC-P18029/20.02.26 | 4"FIG 1502 MALE B/W SCH XXH | 0507 |  |  | SEALAND | 100 | 14 | 110 DIA 4130 | 30pcs(1st shipment)FORGING OK 100PCS
SCC-P18029/20.02.26 | 4"FIG 1502 FEMALE B/W SCH XXH | 0508 |  |  | SEALAND | 100 | 13.5 | 110 DIA 4130 | 30pcs(1st shipment) FORGING OK 100PCS
SCC-P18029/20.02.26 | 3"FIG 1502 MALE B/W SCH XXH | 0499 |  |  | SEALAND | 200 | 5.1 | 80 DIA 4130 | FORGING OK 200PCS
SCC-P18029/20.02.26 | 3"FIG 1502 FEMALE B/W SCH XXH | 0500 |  |  | SEALAND | 200 | 5.9 | 80 DIA 4130 | FORGING OK 200PCS
SCC-P18029/20.02.26 | 2"FIG 1502 MALE B/W SCH XXH | 0446 |  |  | SEALAND | 450 | 4.75 | 70 DIA 4130 | FORGING OK 450PCS
SCC-P18029/20.02.26 | 2"FIG 1502 FEMALE B/W SCH XXH | 0447 |  |  | SEALAND | 450 | 4.75 | 80 DIA 4130 | FORGING OK 450PCS
SCC-P18029/20.02.26 | 3"FIG 1502 MALE PLUG | 0827 |  |  | SEALAND | 30+30 | 9 | 90 DIA 4130 | FORGING OK 60PCS
SCC-P18029/20.02.26 | 3"FIG 602 MALE PLUG(DIE USE MF 0827) | 01296 |  |  | SEALAND | 25+25 | 9 | 90 DIA 4130 | DIE USE MF 0827,FORGING OK 50PCS
SCC-P18029/20.02.26 | 4"FIG 602 MALE PLUG(DIE USE MF 0829) | 01298 |  |  | SEALAND | 25+25 | 13.2 | 100 DIA 4130 | DIE USE MF 0829,FORGING OK 50PCS
SCC-P18029/20.02.26 | 4"FIG 602 FEMALE PLUG(DIE USE MF 0829-01) | 01299 |  |  | SEALAND | 25+25 | 15.6 | 110 DIA 4130 | use forging drg# 0829-01,FORGING OK 50PCS
SCC-P18029/20.02.26 | 4"FIG 206 MALE PLUG(DIE USE MF 0829) | 01302 |  |  | SEALAND | 25 | 13.2 | 125 RCS A105 | DIE USE MF 0829,FORGING OK 25PCS
SCC-P18029/20.02.26 | 4"FIG 206 FEMALE PLUG(DIE USE MF 0829-01) | 01303 |  |  | SEALAND | 25 | 15.6 | 125 RCS'A105 | use forging drg# 0829-01,FORGING OK 25PCS
SCC-P18029/20.02.26 | 1"FIG 1002 MALE THREAD | 0492 |  |  | SEALAND | 200 |  |  | 20pcs(1st shipment)
SCC-P18029/20.02.26 | 1"FIG 1002 FEMALE THREAD | 0493 |  |  | SEALAND | 200 |  |  | 20pcs(1st shipment)
SCC-P18029/20.02.26 | 2"FIG 1502 MALE THREAD | 0448 |  |  | SEALAND | 200 | 5.5 | 90 DIA 4130 | 50pcs(1st shipment)FORGING OK 200PCS
SCC-P18029/20.02.26 | 2"FIG 1502 FEMALE THREAD | 0449 |  |  | SEALAND | 200 | 5 | 90 DIA 4130 | 50pcs(1st shipment)FORGING OK 200PCS
SCC-P18029/20.02.26 | CROSSOVER 2"1502 MALE X 3"1502 FEMALE | 0801 |  |  | SEALAND | 20 | 17 | 100 DIA 4130 | FORGING OK 20PCS
SCC-P18029/20.02.26 | CROSSOVER 3"1502 MALE X 2"1502 FEMALE | 0800 |  |  | SEALAND | 20 | 18.9 | 110 DIA 4130 | FORGING OK 20PCS
SCC-P18029/20.02.26 | 3"FIG 100/200/206 MALE B/W SCH XXH | 0502 |  |  | SEALAND | 1050 | 5.1 | 65 RCS A105 | 1050PCS FORGING OK(FORGING AT MANGALAM TECHNO)
SCC-P18029/20.02.26 | 3"FIG 100/200/206 FEMALE B/W SCH XXH | 0503 |  |  | SEALAND | 1050 | 5.1 | 65 RCS A105 | 1050PCS'FORGING OK(FORGING AT MANGALAM TECHNO)
SCC-P18029/20.02.26 | 3"FIG 100/200/206 MALE THRD | 0429 |  |  | SEALAND | 600 | 4.4 | 65 RCS A105 | 600PCS FORGING OK(FORGING AT MANGALAM TECHNO)
SCC-P18029/20.02.26 | 3"FIG 100/200/206 FEMALE THRD | 0430 |  |  | SEALAND | 600 | 4.4 | 65 RCS A105 | 600PCS FORGING OK(FORGING AT MANGALAM TECHNO)
SCC-P18029/20.02.26 | 4"FIG 100 MALE THRD | 0426 |  |  | SEALAND | 200 | 7.6 | 77 RCS A105 | 200PCS FORGING OK(FORGING AT MANGALAM TECHNO)
SCC-P18029/20.02.26 | 4"FIG 100 FEMALE THRD | 0427 |  |  | SEALAND | 200 | 7 | 77 RCS A105 | 200PCS FORGING OK(FORGING AT MANGALAM TECHNO)
SCC-P18029/20.02.26 | 4"FIG 200/206 MALE B/W | 0504 |  |  | SEALAND | 750 | 6.5 | 77 RCS A105 | 750PCS FORGING OK(FORGING AT MANGALAM TECHNO)
SCC-P18029/20.02.26 | 4"FIG 200/206 FEMALE B/W | 0505 |  |  | SEALAND | 750 | 6.55 | 77 RCS A105 | 750PCS FORGINGOK(FORGING AT MANGALAM TECHNO)
SCC-P18029/20.02.26 | 4"FIG 200/206 MALE THRD | 0514 |  |  | SEALAND | 600 | 5.65 | 65 RCS A105 | 600PCS FORGING OK(FORGING AT MANGALAM TECHNO)
SCC-P18029/20.02.26 | 4"FIG 200/206 FEMALE THRD | 0515 |  |  | SEALAND | 700 | 5.95 | 65 RCS A105 | 700PCS FORGING OK(FORGING AT MANGALAM TECHNO)
SCC-P18029/20.02.26 | 5"FIG 100 MALE B/W | 01098-01 |  |  | SEALAND | 50 | 13.3 | 100 RCS A105 | 22PCS FORGING OK,PENDING 28PCS
SCC-P18029/20.02.26 | 5"FIG 100 FEMALE B/W | 01099-01 |  |  | SEALAND | 50 | 12 | 100 RCS A105 | 22PCS FORGING OK,PENDING 28PCS
SCC-P18029/20.02.26 | 5"FIG 100 MALE THRD | 01098-01 |  |  | SEALAND | 50 | 13.3 | 100 RCS A105 | 12PCS FORGING OK,PENDING 38PCS
SCC-P18029/20.02.26 | 5"FIG 100 FEMALE THRD | 01099-01 |  |  | SEALAND | 50 | 12 | 100 RCS A105 | 12PCS FORGING OK,PENDING 38PCS
SCC-P18029/20.02.26 | 5"FIG 200/206 MALE THRD | 01098-01 |  |  | SEALAND | 50+50 | 13.3 | 100 RCS A105 | 34+22PCS FORGING OK,PENDING 16+28PCS
SCC-P18029/20.02.26 | 5"FIG 200/206 FEMALE THRD | 01099-01 |  |  | SEALAND | 50+50 | 12 | 100 RCS A105 | 34+22PCS FORGING OK,PENDING 16+28PCS
SCC-P18029/20.02.26 | 4"FIG 206 MALE HOSE | 01294 |  |  | SEALAND | 100 | 15.8 | 100 RCS A105 | UNDER FORGING AT MANGALAM
SCC-P18029/20.02.26 | 4"FIG 206 FEMALE HOSE | 01295 |  |  | SEALAND | 100 | 16.8 | 100 RCS A105 | UNDER FORGING AT MANGALAM
SCC-P18029/20.02.26 | 2"1502 PLUG VALVE NUT | 01314 |  |  | SEALAND |  | 8.75 | 90 DIA 4130 | FORGING OK 50PCS
| - | - | - | - | - | - | - | - | -
| - | - | - | - | - | - | - | - | -
- | DIRECT CUTTING
SCC-P18029/20.02.26 | 1"FIG 602 MALE THREAD | 0492 |  |  | SELAND | 300 | 1.6/51MM | 70 DIA 4130 | 200pcs(1st shipment)MATERIAL READY FOR CUTTING
SCC-P18029/20.02.26 | 1"FIG 602 FEMALE THREAD | 0493 |  |  | SELAND | 300 | 1.8/58MM | 70 DIA 4130 | 200pcs(1st shipment)MATERIAL READY FOR CUTTING
SCC-P18029/20.02.26 | 2"FIG 1502 MALE PLUG | 0774 |  |  | SELAND | 50+50 | 6.5/106MM | 100 DIA 4130 | CUTTING OK 100PCS
SCC-P18029/20.02.26 | 2"FIG 1502 FEMALE PLUG | 0775 |  |  | SELAND | 50+50 | 7.2/96MM | 110 DIA 4130 | CUTTING OK 100PCS
SCC-P18029/20.02.26 | 3"FIG 602 FEMALE PLUG(P/MC STOCK 0828) | 01298 |  |  | SELAND | 25+25 |  | 140 DIA 4130 | 50PCS 'P/MC IN STOCK MF 0828
SCC-P18029/20.02.26 | 3"FIG 1502 FEMALE PLUG | 0828 |  |  | SELAND | 30+30 |  | 140 DIA 4130 | 60 PCS'P/MC IN STOCK
SCC-P18029/20.02.26 | 5"FIG 1002 MALE PLUG | 01300 |  |  | SELAND | 25 | 20.4/98MM | 180 DIA 4130 | CUTTING OK 25PCS
SCC-P18029/20.02.26 | 5"FIG 1002 FEMALE PLUG | 01301 |  |  | SELAND | 25 | 22.15/97MM | 190 DIA 4130 | CUTTING OK 25PCS
SCC-P18029/20.02.26 | CROSSOVER 2"1502 MALE X MALE | 0923 |  |  | SELAND | 25+25 | 8.0/160MM | 90 DIA 4130 | CUTTING OK 50PCS
SCC-P18029/20.02.26 | CROSSOVER 2"1502 MALE X FEMALE | 0931 |  |  | SELAND | 25+15 | 12.0/160MM | 110 DIA 4130 | CUTTING OK 40PCS
SCC-P18029/20.02.26 | CROSSOVER 2"1502 FEMALE X FEMALE | 0922 |  |  | SELAND | 25 | 12.0/160MM | 110 DIA 4130 | CUTTING OK 25PCS
SCC-P18029/20.02.26 | CROSSOVER 3"1502 MALE X MALE | 0967 |  |  | SELAND | 20 | 16.5/185MM | 120 DIA 4130 | CUTTING OK 20PCS
SCC-P18029/20.02.26 | 2"FIG 2202 MALE B/W SCH XXH | 01280 |  |  | SELAND | 50 | 4.25/106MM | 80 DIA 4130 | CUTTING OK 50PCS
SCC-P18029/20.02.26 | 2"FIG 2202 FEMALE B/W SCH XXH | 01281 |  |  | SELAND | 50 | 6.0/1069MM | 95 DIA 4130 | CUTTING OK 50PCS
SCC-P18029/20.02.26 | 2"FIIG 2202 SPLIT BUSH |  |  |  | SELAND | 50 | 2.25/43MM | 90 DIA 4130 | CUTTING OK 50PCS
| - | - | - | - | - | - | - | - | -
- | - | - | - | - | - | - | - | - | -